## Sheet1
Spacecraft Systems Engineering, Fourth Edition
By Peter Fortescue, Graham Swinerd and John Stark (eds), Copyright John Wiley & Sons, Ltd©2011, Publisher John Wiley & Sons (US)
Table 11.3: ? and ? values for several surfaces and finishes [5, 6]
Surface | Absorptance (?) | Emittance (?) | ?/?
Polished beryllium | 0.44 | 0.01 | 44
Goldized kapton (gold outside) | 0.25 | 0.02 | 12.5
Gold | 0.25 | 0.04 | 6.25
Aluminium tape | 0.21 | 0.04 | 5.25
Polished aluminium | 0.24 | 0.08 | 3
Aluminized kapton (aluminium outside) | 0.14 | 0.05 | 2.8
Polished titanium | 0.6 | 0.6 | 1
Black paint (epoxy) | 0.95 | 0.85 | 1.12
Black paint (polyurethane) | 0.95 | 0.9 | 1.06
electrically conducting | 0.95 | 0.80?0.85 | 1.12?1.19
Silver paint (electrically conducting) | 0.37 | 0.44 | 0.84
White paint (silicone) | 0.26 | 0.83 | 0.31
after 1000 hours UV radiation | 0.29 | 0.83 | 0.35
White paint (silicate) | 0.12 | 0.9 | 0.13
after 1000 hours UV radiation | 0.14 | 0.9 | 0.16
Solar cells, GaAs (typical values) | 0.88 | 0.8 | 1.1
Solar cells, silicon (typical values) | 0.75 | 0.82 | 0.91
Aluminized kapton (kapton outside) | 0.4 | 0.63 | 0.63
Aluminized FEP | 0.16 | 0.47 | 0.34
Silver coated FEP (SSM) | 0.08 | 0.78 | 0.1
OSR | 0.07 | 0.74 | 0.09